## Testing
Department | Operation | Defect Type | Touch Point / Equipment Part / Tool etc | Variable Range | Unit of Measure | Setting method | Error %
Dye Range | Dyeing | Belling | Chemical Concentration | 26 – 33 | g per litre | Scale | 2.75%
Dye Range | Dyeing | Belling | Dancing Arm | 167 – 219 | cN | Tension Meter | 3.85%
Dye Range | Dyeing | Belling | EZ Arm | 186 – 216 | cN | By hand | 3.14%
Dye Range | Dyeing | Belling | Heating Drum | 127 – 147 | °C | Temperature Controller | 4.21%
Dye Range | Dyeing | Belling | Shrink Master | 14 – 20 | ° | Angle Gauge | 3.5%
Dye Range | Dyeing | Bias | Chemical Concentration | 26 – 34 | g/L | Scale | 3.38%
Dye Range | Dyeing | Bias | Dancing Arm | 183 – 211 | cN | Tension Meter | 4.11%
Dye Range | Dyeing | Bias | EZ Arm | 180 – 219 | cN | Tension Meter | 2.61%
Dye Range | Dyeing | Bias | Heating Drum | 142 – 165 | °C | Temperature Controller | 3.39%
Dye Range | Dyeing | Bias | Shrink Master | 14 – 25 | ° | Angle Gauge | 3.41%
Dye Range | Dyeing | Cracking | Heating Drum | 140 – 170 | °C | Temperature Controller | 5.77%
Dye Range | Dyeing | Cracking | Rollers | 114 – 151 | cN | Tension Meter | 5.2%
Dye Range | Dyeing | Cracking | Separators | 3.8 – 6.5 | mm | By hand | 4.42%
Dye Range | Dyeing | Crease mark | Rollers | 104 – 151 | cN | Tension Meter | 2.69%
Dye Range | Dyeing | Curling | Chemical Concentration | 24 – 32 | g/L | Scale | 3.86%
Dye Range | Dyeing | Curling | Dancing Arm | 167 – 198 | cN | Tension Meter | 4.56%
Dye Range | Dyeing | Curling | EZ Arm | 178 – 218 | cN | Tension Meter | 4.54%
Dye Range | Dyeing | Curling | Heating Drum | 130 – 151 | °C | Temperature Controller | 6.57%
Dye Range | Dyeing | Curling | Shrink Master | 17 – 26 | ° | Angle Gauge | 4.04%
Dye Range | Dyeing | Dirt Mark | Path | N/A | - | Visual Check | 2.16%
Dye Range | Dyeing | Dye Patch | Chemical Package | 19 – 28 | g/L | Scale | 3.98%
Dye Range | Dyeing | Dye Patch | Dye Combination | N/A | - | Recipe Sheet | 2.68%
Dye Range | Dyeing | Dye Patch | Material Construction | N/A | - | Visual Check | 2.11%
Dye Range | Dyeing | Dye Patch | Steamer | 111 – 131 | °C | Temperature Controller | 4.35%
Dye Range | Dyeing | Edge Damage | Heating Drum | 130 – 147 | °C | Temperature Controller | 5.33%
Dye Range | Dyeing | Edge Damage | Rollers | 97 – 128 | cN | Tension Meter | 5.99%
Dye Range | Dyeing | Edge Damage | Separators | 3.9 – 6.0 | mm | By hand | 4.01%
Dye Range | Dyeing | Face Damage | Heating Drum | 133 – 167 | °C | Temperature Controller | 5.62%
Dye Range | Dyeing | Face Damage | Rollers | 97 – 129 | cN | Tension Meter | 5.22%
Dye Range | Dyeing | Face Damage | Separators | 3.0 – 5.5 | mm | By hand | 4.5%
Dye Range | Dyeing | High Letter & Repeat length | Dancing Arm | 172 – 207 | cN | Tension Meter | 5.1%
Dye Range | Dyeing | High Letter & Repeat length | EZ Arm | 175 – 206 | cN | Tension Meter | 2.99%
Dye Range | Dyeing | High Letter & Repeat length | Heating Drum | 128 – 157 | °C | Temperature Controller | 5.38%
Dye Range | Dyeing | High Letter & Repeat length | Shrink Master | 16 – 21 | ° | Angle Gauge | 3.56%
Dye Range | Dyeing | High Letter Length | Dancing Arm | 188 – 233 | cN | Tension Meter | 5.04%
Dye Range | Dyeing | High Letter Length | EZ Arm | 185 – 213 | cN | Tension Meter | 4.34%
Dye Range | Dyeing | High Letter Length | Heating Drum | 138 – 164 | °C | Temperature Controller | 4.33%
Dye Range | Dyeing | High Letter Length | Shrink Master | 17 – 23 | ° | Angle Gauge | 3.67%
Dye Range | Dyeing | High Repeat length | Dancing Arm | 173 – 232 | cN | Tension Meter | 4.85%
Dye Range | Dyeing | High Repeat length | EZ Arm | 168 – 212 | cN | Tension Meter | 3.26%
Dye Range | Dyeing | High Repeat length | Heating Drum | 141 – 175 | °C | Temperature Controller | 4.4%
Dye Range | Dyeing | High Repeat length | Shrink Master | 17 – 26 | ° | Angle Gauge | 3.11%
Dye Range | Dyeing | High Shrinkage | Dancing Arm | 182 – 227 | cN | Tension Meter | 4.66%
Dye Range | Dyeing | High Shrinkage | EZ Arm | 176 – 203 | cN | Tension Meter | 3.55%
Dye Range | Dyeing | High Shrinkage | Heating Drum | 127 – 161 | °C | Temperature Controller | 5.56%
Dye Range | Dyeing | High Shrinkage | Shrink Master | 18 – 25 | ° | Angle Gauge | 2.92%
Dye Range | Dyeing | Low Letter & Repeat Length | Dancing Arm | 185 – 244 | cN | Tension Meter | 3.27%
Dye Range | Dyeing | Low Letter & Repeat Length | EZ Arm | 174 – 204 | cN | Tension Meter | 4.42%
Dye Range | Dyeing | Low Letter & Repeat Length | Heating Drum | 139 – 158 | °C | Temperature Controller | 4.75%
Dye Range | Dyeing | Low Letter & Repeat Length | Shrink Master | 17 – 23 | ° | Angle Gauge | 4.54%
Dye Range | Dyeing | Low Lettering Length | Dancing Arm | 173 – 207 | cN | Tension Meter | 4.18%
Dye Range | Dyeing | Low Lettering Length | EZ Arm | 181 – 215 | cN | Tension Meter | 3.52%
Dye Range | Dyeing | Low Lettering Length | Heating Drum | 143 – 172 | °C | Temperature Controller | 4.68%
Dye Range | Dyeing | Low Lettering Length | Shrink Master | 17 – 22 | ° | Angle Gauge | 3.25%
Dye Range | Dyeing | Low Repeat Length | Dancing Arm | 170 – 217 | cN | Tension Meter | 3.56%
Dye Range | Dyeing | Low Repeat Length | EZ Arm | 167 – 197 | cN | Tension Meter | 4.16%
Dye Range | Dyeing | Low Repeat Length | Heating Drum | 130 – 164 | °C | Temperature Controller | 5.52%
Dye Range | Dyeing | Low Repeat Length | Shrink Master | 14 – 21 | ° | Angle Gauge | 4.14%
Dye Range | Dyeing | Low Stretch | Dancing Arm | 167 – 199 | cN | Tension Meter | 4.97%
Dye Range | Dyeing | Low Stretch | EZ Arm | 177 – 220 | cN | Tension Meter | 4.47%
Dye Range | Dyeing | Low Stretch | Heating Drum | 140 – 160 | °C | Temperature Controller | 3.99%
Dye Range | Dyeing | Low Stretch | Shrink Master | 16 – 24 | ° | Angle Gauge | 3.73%
Dye Range | Dyeing | Off Shade | Chemical Package | 22 – 33 | g/L | Scale | 4.97%
Dye Range | Dyeing | Off Shade | Dye Combination | N/A | - | Recipe Sheet | 2.6%
Dye Range | Dyeing | Off Shade | Material Construction | N/A | - | Visual Check | 2.81%
Dye Range | Dyeing | Off Shade | Steamer | 107 – 128 | °C | Temperature Controller | 4.3%
Dye Range | Dyeing | Rever Side Variation | Chemical Package | 19 – 28 | g/L | Scale | 3.84%
Dye Range | Dyeing | Rever Side Variation | Dye Combination | N/A | - | Recipe Sheet | 2.96%
Dye Range | Dyeing | Rever Side Variation | Material Construction | N/A | - | Visual Check | 2.5%
Dye Range | Dyeing | Rever Side Variation | Steamer | 113 – 129 | °C | Temperature Controller | 5.52%
Dye Range | Dyeing | Reverse Side Damage | Heating Drum | 135 – 153 | °C | Temperature Controller | 6.7%
Dye Range | Dyeing | Reverse Side Damage | Rollers | 111 – 165 | cN | Tension Meter | 5.95%
Dye Range | Dyeing | Reverse Side Damage | Separators | 3.9 – 5.7 | mm | By hand | 3.67%
Dye Range | Dyeing | Scallop Damages | Heating Drum | 130 – 154 | °C | Temperature Controller | 4.82%
Dye Range | Dyeing | Scallop Damages | Rollers | 99 – 154 | cN | Tension Meter | 4.63%
Dye Range | Dyeing | Scallop Damages | Separators | 3.8 – 6.1 | mm | By hand | 3.55%
Dye Range | Dyeing | Shade Variation with & With | Chemical Package | 23 – 37 | g/L | Scale | 4.11%
Dye Range | Dyeing | Shade Variation with & With | Dye Combination | N/A | - | Recipe Sheet | 3.84%
Dye Range | Dyeing | Shade Variation with & With | Material Construction | N/A | - | Visual Check | 2.31%
Dye Range | Dyeing | Shade Variation with & With | Steamer | 107 – 129 | °C | Temperature Controller | 4.96%
Dye Range | Dyeing | Shade Variation With Joint | Chemical Package | 21 – 33 | g/L | Scale | 3.11%
Dye Range | Dyeing | Shade Variation With Joint | Dye Combination | N/A | - | Recipe Sheet | 3.57%
Dye Range | Dyeing | Shade Variation With Joint | Material Construction | N/A | - | Visual Check | 3.01%
Dye Range | Dyeing | Shade Variation With Joint | Steamer | 113 – 124 | °C | Temperature Controller | 5.72%
Dye Range | Dyeing | Shade Variation Without Joint | Chemical Package | 18 – 26 | g/L | Scale | 4.19%
Dye Range | Dyeing | Shade Variation Without Joint | Dye Combination | N/A | - | Recipe Sheet | 3.75%
Dye Range | Dyeing | Shade Variation Without Joint | Material Construction | N/A | - | Visual Check | 2.47%
Dye Range | Dyeing | Shade Variation Without Joint | Steamer | 105 – 126 | °C | Temperature Controller | 4.29%
Dye Range | Dyeing | Snagging | Heating Drum | 136 – 164 | °C | Temperature Controller | 5.54%
Dye Range | Dyeing | Snagging | Rollers | 105 – 145 | cN | Tension Meter | 5.97%
Dye Range | Dyeing | Snagging | Separators | 2.9 – 5.7 | mm | By hand | 3.18%
Dye Range | Dyeing | Width Variation | Steamer | 108 – 126 | °C | Temperature Controller | 4.4%
Exhaust | Finishing | Belling | Dancing Arm | 170 – 222 | Tension | Tension Meter | 2.65%
Exhaust | Finishing | Belling | EZ Arm | 174 – 234 | cN | Tension Meter | 4.29%
Exhaust | Finishing | Belling | Heating Drum | 128 – 148 | Tension | By hand | 3.73%
Exhaust | Finishing | Belling | Shrink Master | 19 – 29 | ° | By hand | 3.96%
Exhaust | Finishing | Bias | Dancing Arm | 171 – 204 | cN | Tension Meter | 4.17%
Exhaust | Finishing | Bias | EZ Arm | 180 – 228 | cN | Tension Meter | 4.27%
Exhaust | Finishing | Bias | Heating Drum | 137 – 154 | °C | Temperature Controller | 4.83%
Exhaust | Finishing | Bias | Shrink Master | 15 – 24 | ° | Angle Gauge | 4.08%
Exhaust | Finishing | Cracking | Heating Drum | 129 – 147 | °C | by hand | 4.91%
Exhaust | Finishing | Cracking | Rollers | 104 – 137 | cN | Tension Meter | 5.31%
Exhaust | Finishing | Cracking | Separators | 3.7 – 5.5 | mm | by hand | 3.97%
Exhaust | Finishing | Crease mark | Rollers | 97 – 136 | cN | Tension Meter | 4.41%
Exhaust | Finishing | Curling | Dancing Arm | 184 – 215 | cN | Tension Meter | 4.85%
Exhaust | Finishing | Curling | EZ Arm | 169 – 196 | cN | Tension Meter | 5.34%
Exhaust | Finishing | Curling | Heating Drum | 137 – 158 | °C | Temperature Controller | 6.18%
Exhaust | Finishing | Curling | Shrink Master | 17 – 24 | ° | Angle Gauge | 3.72%
Exhaust | Finishing | Dirt Mark | Bath | 248 – 453 | L | Level Gauge | 3.11%
Exhaust | Finishing | Edge Damage | Heating Drum | 135 – 168 | °C | Temperature Controller | 5.87%
Exhaust | Finishing | Edge Damage | Rollers | 94 – 123 | cN | Tension Meter | 4.72%
Exhaust | Finishing | Edge Damage | Separators | 3.9 – 6.9 | mm | By hand | 4.42%
Exhaust | Finishing | Face Damage | Heating Drum | 141 – 161 | °C | Temperature Controller | 5.2%
Exhaust | Finishing | Face Damage | Rollers | 93 – 141 | cN | Tension Meter | 5.87%
Exhaust | Finishing | Face Damage | Separators | 3.2 – 5.8 | mm | By hand | 3.01%
Exhaust | Finishing | High Letter & Repeat length | Dancing Arm | 187 – 243 | cN | Tension Meter | 5.05%
Exhaust | Finishing | High Letter & Repeat length | EZ Arm | 183 – 240 | cN | Tension Meter | 2.95%
Exhaust | Finishing | High Letter & Repeat length | Heating Drum | 138 – 161 | °C | Temperature Controller | 5.66%
Exhaust | Finishing | High Letter & Repeat length | Shrink Master | 18 – 28 | ° | Angle Gauge | 4.42%
Exhaust | Finishing | High Letter Length | Dancing Arm | 168 – 222 | cN | Tension Meter | 3.32%
Exhaust | Finishing | High Letter Length | EZ Arm | 185 – 241 | cN | Tension Meter | 3.34%
Exhaust | Finishing | High Letter Length | Heating Drum | 140 – 165 | °C | Temperature Controller | 4.41%
Exhaust | Finishing | High Letter Length | Shrink Master | 18 – 24 | ° | Angle Gauge | 2.85%
Exhaust | Finishing | High Repeat length | Dancing Arm | 166 – 205 | cN | Tension Meter | 4.83%
Exhaust | Finishing | High Repeat length | EZ Arm | 188 – 224 | cN | Tension Meter | 4.18%
Exhaust | Finishing | High Repeat length | Heating Drum | 133 – 168 | °C | Temperature Controller | 4.87%
Exhaust | Finishing | High Repeat length | Shrink Master | 19 – 24 | ° | Angle Gauge | 4.74%
Exhaust | Finishing | High Shrinkage | Dancing Arm | 166 – 225 | cN | Tension Meter | 3.63%
Exhaust | Finishing | High Shrinkage | EZ Arm | 164 – 206 | cN | Tension Meter | 4.36%
Exhaust | Finishing | High Shrinkage | Heating Drum | 132 – 160 | °C | Temperature Controller | 4.82%
Exhaust | Finishing | High Shrinkage | Shrink Master | 16 – 24 | ° | Angle Gauge | 3.31%
Exhaust | Finishing | Low Letter & Repeat Length | Dancing Arm | 180 – 208 | cN | Tension Meter | 4.95%
Exhaust | Finishing | Low Letter & Repeat Length | EZ Arm | 176 – 227 | cN | Tension Meter | 4.38%
Exhaust | Finishing | Low Letter & Repeat Length | Heating Drum | 137 – 161 | °C | Temperature Controller | 3.94%
Exhaust | Finishing | Low Letter & Repeat Length | Shrink Master | 17 – 24 | ° | Angle Gauge | 3.43%
Exhaust | Finishing | Low Lettering Length | Dancing Arm | 184 – 236 | cN | Tension Meter | 3.7%
Exhaust | Finishing | Low Lettering Length | EZ Arm | 170 – 210 | cN | Tension Meter | 3.7%
Exhaust | Finishing | Low Lettering Length | Heating Drum | 131 – 150 | °C | Temperature Controller | 4.64%
Exhaust | Finishing | Low Lettering Length | Shrink Master | 19 – 28 | ° | Angle Gauge | 4.61%
Exhaust | Finishing | Low Repeat Length | Dancing Arm | 178 – 215 | cN | Tension Meter | 4.2%
Exhaust | Finishing | Low Repeat Length | EZ Arm | 161 – 198 | cN | Tension Meter | 3.76%
Exhaust | Finishing | Low Repeat Length | Heating Drum | 136 – 165 | °C | Temperature Controller | 4.73%
Exhaust | Finishing | Low Repeat Length | Shrink Master | 16 – 22 | ° | Angle Gauge | 3.75%
Exhaust | Finishing | Low Stretch | Dancing Arm | 186 – 240 | cN | Tension Meter | 3.44%
Exhaust | Finishing | Low Stretch | EZ Arm | 163 – 208 | cN | Tension Meter | 4.17%
Exhaust | Finishing | Low Stretch | Heating Drum | 132 – 164 | °C | Temperature Controller | 5.3%
Exhaust | Finishing | Low Stretch | Shrink Master | 17 – 24 | ° | Angle Gauge | 3.2%
Exhaust | Finishing | Reverse Side Damage | Heating Drum | 127 – 148 | °C | Temperature Controller | 5.65%
Exhaust | Finishing | Reverse Side Damage | Rollers | 111 – 138 | cN | Tension Meter | 4.93%
Exhaust | Finishing | Reverse Side Damage | Separators | 3.5 – 5.4 | mm | By hand | 4.09%
Exhaust | Finishing | Scallop Damages | Heating Drum | 135 – 156 | °C | Temperature Controller | 6.01%
Exhaust | Finishing | Scallop Damages | Rollers | 90 – 138 | cN | Tension Meter | 5.64%
Exhaust | Finishing | Scallop Damages | Separators | 2.8 – 5.0 | mm | By hand | 3.05%
Exhaust | Finishing | Shade Variation with & With | Material Construction | N/A | - | Visual Check | 3.92%
Exhaust | Finishing | Shade Variation With Joint | Material Construction | * | - | Visual Check | 3.04%
Exhaust | Finishing | Shade Variation Without Joint | Material Construction | N/A | - | by hand | 2.1%
Exhaust | Finishing | Snagging | Heating Drum | 131 – 163 | °C | Temperature Controller | 5.61%
Exhaust | Finishing | Snagging | Rollers | 110 – 155 | cN | Tension Meter | 6.08%
Exhaust | Finishing | Snagging | Separators | 3.5 – 6.7 | mm | By hand | 4.48%
Exhaust | Water Finish | Belling | Dancing Arm | 178 – 229 | cN | Tension Meter | 3.51%
Exhaust | Water Finish | Belling | EZ Arm | 184 – 229 | cN | Tension Meter | 4.09%
Exhaust | Water Finish | Belling | Heating Drum | 139 – 164 | °C | Temperature Controller | 3.72%
Exhaust | Water Finish | Belling | Shrink Master | 15 – 24 | ° | Angle Gauge | 3.73%
Exhaust | Water Finish | Bias | Dancing Arm | 175 – 224 | cN | Tension Meter | 3.05%
Exhaust | Water Finish | Bias | EZ Arm | 163 – 200 | cN | Tension Meter | 2.84%
Exhaust | Water Finish | Bias | Heating Drum | 132 – 158 | °C | Temperature Controller | 3.48%
Exhaust | Water Finish | Bias | Shrink Master | 15 – 24 | ° | Angle Gauge | 3.61%
Exhaust | Water Finish | Cracking | Heating Drum | 128 – 152 | °C | Temperature Controller | 5.79%
Exhaust | Water Finish | Cracking | Rollers | 100 – 132 | cN | Tension Meter | 4.94%
Exhaust | Water Finish | Cracking | Separators | 4.0 – 6.5 | mm | By hand | 4.09%
Exhaust | Water Finish | Crease mark | Rollers | 111 – 159 | cN | Tension Meter | 3.36%
Exhaust | Water Finish | Curling | Dancing Arm | 161 – 200 | cN | Tension Meter | 5.51%
Exhaust | Water Finish | Curling | EZ Arm | 184 – 243 | cN | Tension Meter | 4.64%
Exhaust | Water Finish | Curling | Heating Drum | 139 – 166 | °C | Temperature Controller | 5.91%
Exhaust | Water Finish | Curling | Shrink Master | 15 – 21 | ° | Angle Gauge | 4.57%
Exhaust | Water Finish | Dirt Mark | Path | N/A | - | Visual Check | 0.76%
Exhaust | Water Finish | Dye Patch | Material Construction | N/A | - | Visual Check | 1.67%
Exhaust | Water Finish | Dye Patch | Steamer | 111 – 126 | °C | Temperature Controller | 3.13%
Exhaust | Water Finish | Edge Damage | Heating Drum | 134 – 153 | °C | Temperature Controller | 5.94%
Exhaust | Water Finish | Edge Damage | Rollers | 91 – 127 | cN | Tension Meter | 5.23%
Exhaust | Water Finish | Edge Damage | Separators | 2.6 – 5.3 | mm | By hand | 2.97%
Exhaust | Water Finish | Face Damage | Heating Drum | 134 – 151 | °C | Temperature Controller | 5.46%
Exhaust | Water Finish | Face Damage | Rollers | 95 – 130 | cN | Tension Meter | 5.62%
Exhaust | Water Finish | Face Damage | Separators | 3.2 – 6.0 | mm | By hand | 4.36%
Exhaust | Water Finish | High Letter & Repeat length | Dancing Arm | 168 – 198 | cN | Tension Meter | 3.14%
Exhaust | Water Finish | High Letter & Repeat length | EZ Arm | 176 – 236 | cN | Tension Meter | 3.6%
Exhaust | Water Finish | High Letter & Repeat length | Heating Drum | 137 – 169 | °C | Temperature Controller | 5.1%
Exhaust | Water Finish | High Letter & Repeat length | Shrink Master | 18 – 28 | ° | Angle Gauge | 3.2%
Exhaust | Water Finish | High Letter Length | Dancing Arm | 162 – 194 | cN | Tension Meter | 3.35%
Exhaust | Water Finish | High Letter Length | EZ Arm | 179 – 226 | cN | Tension Meter | 3.34%
Exhaust | Water Finish | High Letter Length | Heating Drum | 138 – 169 | °C | Temperature Controller | 4.14%
Exhaust | Water Finish | High Letter Length | Shrink Master | 17 – 27 | ° | Angle Gauge | 3.03%
Exhaust | Water Finish | High Repeat length | Dancing Arm | 184 – 243 | cN | Tension Meter | 3.32%
Exhaust | Water Finish | High Repeat length | EZ Arm | 162 – 200 | cN | Tension Meter | 4.25%
Exhaust | Water Finish | High Repeat length | Heating Drum | 142 – 166 | °C | Temperature Controller | 5.23%
Exhaust | Water Finish | High Repeat length | Shrink Master | 14 – 24 | ° | Angle Gauge | 4.05%
Exhaust | Water Finish | High Shrinkage | Dancing Arm | 164 – 217 | cN | Tension Meter | 4.8%
Exhaust | Water Finish | High Shrinkage | EZ Arm | 178 – 209 | cN | Tension Meter | 4.87%
Exhaust | Water Finish | High Shrinkage | Heating Drum | 139 – 162 | °C | Temperature Controller | 4.66%
Exhaust | Water Finish | High Shrinkage | Shrink Master | 16 – 24 | ° | Angle Gauge | 3.48%
Exhaust | Water Finish | Low Letter & Repeat Length | Dancing Arm | 184 – 239 | cN | Tension Meter | 3.31%
Exhaust | Water Finish | Low Letter & Repeat Length | EZ Arm | 187 – 236 | cN | Tension Meter | 4.56%
Exhaust | Water Finish | Low Letter & Repeat Length | Heating Drum | 138 – 163 | °C | Temperature Controller | 5.27%
Exhaust | Water Finish | Low Letter & Repeat Length | Shrink Master | 19 – 25 | ° | Angle Gauge | 4.42%
Exhaust | Water Finish | Low Lettering Length | Dancing Arm | 176 – 219 | cN | Tension Meter | 3.97%
Exhaust | Water Finish | Low Lettering Length | EZ Arm | 181 – 217 | cN | Tension Meter | 4.6%
Exhaust | Water Finish | Low Lettering Length | Heating Drum | 140 – 158 | °C | Temperature Controller | 5.56%
Exhaust | Water Finish | Low Lettering Length | Shrink Master | 15 – 23 | ° | Angle Gauge | 4.02%
Exhaust | Water Finish | Low Repeat Length | Dancing Arm | 171 – 200 | cN | Tension Meter | 4.8%
Exhaust | Water Finish | Low Repeat Length | EZ Arm | 166 – 201 | cN | Tension Meter | 4.5%
Exhaust | Water Finish | Low Repeat Length | Heating Drum | 132 – 165 | °C | Temperature Controller | 5.2%
Exhaust | Water Finish | Low Repeat Length | Shrink Master | 15 – 20 | ° | Angle Gauge | 4.7%
Exhaust | Water Finish | Low Stretch | Dancing Arm | 163 – 215 | cN | Tension Meter | 4.08%
Exhaust | Water Finish | Low Stretch | EZ Arm | 182 – 232 | cN | Tension Meter | 4.19%
Exhaust | Water Finish | Low Stretch | Heating Drum | 134 – 166 | °C | Temperature Controller | 3.99%
Exhaust | Water Finish | Low Stretch | Shrink Master | 15 – 24 | ° | Angle Gauge | 3.41%
Exhaust | Water Finish | Reverse Side Damage | Heating Drum | 136 – 161 | °C | Temperature Controller | 5.76%
Exhaust | Water Finish | Reverse Side Damage | Rollers | 101 – 148 | cN | Tension Meter | 4.76%
Exhaust | Water Finish | Reverse Side Damage | Separators | 3.7 – 5.6 | mm | By hand | 3.2%
Exhaust | Water Finish | Scallop Damages | Heating Drum | 128 – 148 | °C | Temperature Controller | 4.94%
Exhaust | Water Finish | Scallop Damages | Rollers | 103 – 151 | cN | Tension Meter | 4.47%
Exhaust | Water Finish | Scallop Damages | Separators | 2.9 – 5.3 | mm | By hand | 4.15%
Exhaust | Water Finish | Shade Variation with & With | Material Construction | N/A | - | Visual Check | 3.95%
Exhaust | Water Finish | Shade Variation with & With | Steamer | 109 – 123 | °C | Temperature Controller | 4%
Exhaust | Water Finish | Shade Variation With Joint | Material Construction | N/A | - | Visual Check | 2.39%
Exhaust | Water Finish | Shade Variation With Joint | Steamer | 106 – 118 | °C | Temperature Controller | 3.83%
Exhaust | Water Finish | Shade Variation Without Joint | Material Construction | N/A | - | Visual Check | 3.07%
Exhaust | Water Finish | Shade Variation Without Joint | Steamer | 107 – 128 | °C | Temperature Controller | 4.91%
Exhaust | Water Finish | Snagging | Heating Drum | 138 – 157 | °C | Temperature Controller | 6.44%
Exhaust | Water Finish | Snagging | Rollers | 102 – 153 | cN | Tension Meter | 5.25%
Exhaust | Water Finish | Snagging | Separators | 3.3 – 5.6 | mm | By hand | 3.07%
Exhaust | Water Finish | Width Variation | Steamer | 105 – 126 | °C | Temperature Controller | 4.76%
Exhaust | Dye | Dye Patch | dye mixing(by machine) | 24 – 35 | g/L | Scale | 2.15%
Exhaust | Dye | Dye Patch | machine wash turms | 25 – 36 | rpm | Tacho Gauge | 2.1%
Exhaust | Dye | Dye Patch | dye mixing(manual) | 22 – 32 | g/L | Scale | 3.99%
Exhaust | Dye | Chemical Patch | chemical pumping to storage tank | 19 – 33 | g/L | Scale | 3.21%
Exhaust | Dye | Chemical Patch | precipitation inside chemical tube | 24 – 33 | g/L | Scale | 3.05%
Exhaust | Dye | Chemical Patch | chemical mix method | 21 – 33 | g/L | Scale | 3.72%
Exhaust | Dye | Foam Patch | in dye machine | 25 – 36 | g/L | Scale | 3.24%
Exhaust | Dye | shade variation | Arm Rotation | 30 – 49 | rpm | Tacho Gauge | 4.8%
Exhaust | Dye | shade variation | Dye Profile | N/A | - | Recipe Sheet | 3.02%
Exhaust | Dye | shade variation | Chemical Dosing System | 22 – 32 | g/L | Dosing Pump | 4.01%
Exhaust | Dye | shade variation | Dosing Time | 43 – 67 | sec | Timer | 2.81%
Exhaust | Dye | shade variation | Hank Size | 97 – 131 | g | Weighing Scale | 3.08%
Exhaust | Dye | snagging | Rotating Arm surface damages | 99 – 154 | cN | Tension Meter | 5.11%
Exhaust | Dye | crease mark | Bundling Tightness | 65 – 97 | cN | Tension Meter | 3.65%
Department | Operation | Defect Type | Touch Point / Equipment Part / Tool etc
Weaving | Weaving | Loop | Yarn Tension | 19 – 32 | cN | Tension Meter | 3.72%
Weaving | Weaving | Loop | Yarn Slubs | N/A | - | Visual Check | 5.57%
Weaving | Weaving | Loop | Yarn | 16 – 29 | cN | Tension Meter | 3.4%
Weaving | Weaving | Edge Damage | Weft Yarn Tension | 17 – 30 | cN | Tension Meter | 4.54%
Weaving | Weaving | Edge Damage | Needle Timing | 51 – 174 | ° | Timing Gauge | 6.4%
Weaving | Weaving | Edge Damage | Mono damage | N/A | - | Visual Check | 6.64%
Weaving | Weaving | Edge Damage | Needle Damage | N/A | - | Visual Check | 6.28%
Weaving | Weaving | Yarn Miss | Yarn Tension | 14 – 28 | cN | Tension Meter | 3.8%
Weaving | Weaving | Yarn Miss | Yarn Dust | N/A | - | Visual Check | 3.49%
Weaving | Weaving | Pin Hole | Weft Yarn Tension | 14 – 25 | cN | Tension Meter | 3.06%
Weaving | Weaving | Pin Hole | Shaft Timing | 40 – 176 | ° | Timing Gauge | 3.94%
Weaving | Weaving | Pin Hole | Yarn slubs | N/A | - | Visual Check | 4.2%
Weaving | Weaving | Face Damage | Warp tension | 70 – 113 | cN | Tension Meter | 6.17%
Weaving | Weaving | Face Damage | Shaft Timing | 88 – 280 | ° | Timing Gauge | 6.8%
Weaving | Weaving | Face Damage | Yarn slubs | N/A | - | Visual Check | 6.54%
Weaving | Weaving | Line | Wrong Draw | N/A | - | Visual Check | 2.74%
Weaving | Weaving | Line | Warp Tension | 69 – 107 | cN | Tension Meter | 3.94%
Weaving | Weaving | Line | Yarn | 18 – 34 | cN | Tension Meter | 2.46%
Weaving | Weaving | Niddle Miss | needle and latch top timing | 89 – 247 | ° | Timing Gauge | 3.98%
Weaving | Weaving | Rough Edge | Weft Yarn Tension | 11 – 21 | cN | Tension Meter | 3.57%
Weaving | Weaving | Rough Edge | Needle Timing | 96 – 279 | ° | Timing Gauge | 4.06%
Weaving | Weaving | Face Variation | Warp Tension | 82 – 109 | cN | Tension Meter | 5.89%
Weaving | Weaving | Face Variation | Yarn | 19 – 32 | cN | Tension Meter | 4.01%
Weaving | Weaving | Reverse Side Variation | Warp Tension | 74 – 102 | cN | Tension Meter | 5.94%
Weaving | Weaving | Reverse Side Variation | Yarn | 16 – 28 | cN | Tension Meter | 5.08%
Jacquard | Jacquard | Dirt | Machine Head | N/A | - | Visual Check | 3.42%
Jacquard | Jacquard | Dirt | weft transfort unit belt | N/A | - | Visual Check | 2.79%
Jacquard | Jacquard | Dirt | Heald shaft rubber spring | 104 – 141 | cN | Tension Meter | 2.92%
Jacquard | Jacquard | Dirt | take off roller wheel | 115 – 167 | cN | By hand | 3.72%
Jacquard | Jacquard | Dirt | Heald wire | N/A | - | By hand | 2.71%
Jacquard | Jacquard | Dirt | Drop wire | N/A | - | By hand | 3.6%
Jacquard | Jacquard | Dirt | Harness spring | 60 – 83 | cN | By hand | 3.6%
Jacquard | Jacquard | Loop | Heald wire eye | N/A | - | By hand | 2.44%
Jacquard | Jacquard | Loop | Harness eye | N/A | - | By hand | 3.65%
Jacquard | Jacquard | Loop | beam weight | 276 – 372 | Tension | Tension Meter | 2%
Jacquard | Jacquard | Loop | Guide bar | 1.7 – 3.8 | mm | By hand | 3.1%
Note on E1: Synthetic placeholder (amber cells). Plausible spec range keyed to the touch point. Not real Stretchline data.
Note on F1: Synthetic placeholder (amber cells). Unit inferred from touch point (tension→cN, temp→°C, chemical→g/L, etc.).
Note on G1: Synthetic placeholder (amber cells). Typical setting/inspection method for the touch point.
Note on H1: Synthetic placeholder (amber cells). Stored as a fraction, shown as %. Riskier parts/defects carry higher values so the analysis pipeline has a learnable signal. seed=42.

## Range
Department | Operation | Defect Type | Touch Point / Equipment Part / Tool etc | Variable Parameter 1 | Variable Parameter 2 | Variable Parameter 3 | Variable Parameter 4 | Variable Parameter 5 | Variable Parameter 6 | Variable Parameter 7 | Inspection Method | Inspection Frequency/Percenatge
Dye Range | Dyeing | Belling | Chemical Concentration | Weighing | Water Level | Dosing
Dye Range | Dyeing | Belling | Dancing Arm | Counterweight | Stability | Wear & Tear
Dye Range | Dyeing | Belling | EZ Arm | Counterweight | Stability | Wear & Tear
Dye Range | Dyeing | Belling | Heating Drum | Temperature Indicator Accuracy | Temperature consistency
Dye Range | Dyeing | Belling | Shrink Master | Shrink master angle | Shrink master split roll wear and tear
Dye Range | Dyeing | Bias | Chemical Concentration | Weighing | Water Level | Dosing
Dye Range | Dyeing | Bias | Dancing Arm | Counterweight | Stability | Wear & Tear
Dye Range | Dyeing | Bias | EZ Arm | Counterweight | Stability | Wear & Tear
Dye Range | Dyeing | Bias | Heating Drum | Temperature Indicator Accuracy | Temperature consistency
Dye Range | Dyeing | Bias | Shrink Master | Shrink master angle | Shrink master split roll wear and tear
Dye Range | Dyeing | Cracking | Heating Drum | Surface Damages | Impurities on the surface
Dye Range | Dyeing | Cracking | Rollers | Surface Damages | Impurities on the surface
Dye Range | Dyeing | Cracking | Separators | Surface Damages
Dye Range | Dyeing | Crease mark | Rollers | Surface Damages | Impurities on the surface
Dye Range | Dyeing | Curling | Chemical Concentration | Weighing | Water Level | Dosing
Dye Range | Dyeing | Curling | Dancing Arm | Counterweight | Stability | Wear & Tear
Dye Range | Dyeing | Curling | EZ Arm | Counterweight | Stability | Wear & Tear
Dye Range | Dyeing | Curling | Heating Drum | Temperature Indicator Accuracy | Temperature consistency
Dye Range | Dyeing | Curling | Shrink Master | Shrink master angle | Shrink master split roll wear and tear
Dye Range | Dyeing | Dirt Mark | Path | Machine Cleaning
Dye Range | Dyeing | Dye Patch | Chemical Package
Dye Range | Dyeing | Dye Patch | Dye Combination
Dye Range | Dyeing | Dye Patch | Material Construction
Dye Range | Dyeing | Dye Patch | Steamer | Temperature Profile | Travel Length | Design (Make)
Dye Range | Dyeing | Edge Damage | Heating Drum | Surface Damages | Impurities on the surface
Dye Range | Dyeing | Edge Damage | Rollers | Surface Damages | Impurities on the surface
Dye Range | Dyeing | Edge Damage | Separators | Surface Damages
Dye Range | Dyeing | Face Damage | Heating Drum | Surface Damages | Impurities on the surface
Dye Range | Dyeing | Face Damage | Rollers | Surface Damages | Impurities on the surface
Dye Range | Dyeing | Face Damage | Separators | Surface Damages
Dye Range | Dyeing | High Letter & Repeat length | Dancing Arm | Counterweight | Stability | Wear & Tear
Dye Range | Dyeing | High Letter & Repeat length | EZ Arm | Counterweight | Stability | Wear & Tear
Dye Range | Dyeing | High Letter & Repeat length | Heating Drum | Temperature Indicator Accuracy | Temperature consistency
Dye Range | Dyeing | High Letter & Repeat length | Shrink Master | Shrink master angle | Shrink master split roll wear and tear
Dye Range | Dyeing | High Letter Length | Dancing Arm | Counterweight | Stability | Wear & Tear
Dye Range | Dyeing | High Letter Length | EZ Arm | Counterweight | Stability | Wear & Tear
Dye Range | Dyeing | High Letter Length | Heating Drum | Temperature Indicator Accuracy | Temperature consistency
Dye Range | Dyeing | High Letter Length | Shrink Master | Shrink master angle | Shrink master split roll wear and tear
Dye Range | Dyeing | High Repeat length | Dancing Arm | Counterweight | Stability | Wear & Tear
Dye Range | Dyeing | High Repeat length | EZ Arm | Counterweight | Stability | Wear & Tear
Dye Range | Dyeing | High Repeat length | Heating Drum | Temperature Indicator Accuracy | Temperature consistency
Dye Range | Dyeing | High Repeat length | Shrink Master | Shrink master angle | Shrink master split roll wear and tear
Dye Range | Dyeing | High Shrinkage | Dancing Arm | Counterweight | Stability | Wear & Tear
Dye Range | Dyeing | High Shrinkage | EZ Arm | Counterweight | Stability | Wear & Tear
Dye Range | Dyeing | High Shrinkage | Heating Drum | Temperature Indicator Accuracy | Temperature consistency
Dye Range | Dyeing | High Shrinkage | Shrink Master | Shrink master angle | Shrink master split roll wear and tear
Dye Range | Dyeing | Low Letter & Repeat Length | Dancing Arm | Counterweight | Stability | Wear & Tear
Dye Range | Dyeing | Low Letter & Repeat Length | EZ Arm | Counterweight | Stability | Wear & Tear
Dye Range | Dyeing | Low Letter & Repeat Length | Heating Drum | Temperature Indicator Accuracy | Temperature consistency
Dye Range | Dyeing | Low Letter & Repeat Length | Shrink Master | Shrink master angle | Shrink master split roll wear and tear
Dye Range | Dyeing | Low Lettering Length | Dancing Arm | Counterweight | Stability | Wear & Tear
Dye Range | Dyeing | Low Lettering Length | EZ Arm | Counterweight | Stability | Wear & Tear
Dye Range | Dyeing | Low Lettering Length | Heating Drum | Temperature Indicator Accuracy | Temperature consistency
Dye Range | Dyeing | Low Lettering Length | Shrink Master | Shrink master angle | Shrink master split roll wear and tear
Dye Range | Dyeing | Low Repeat Length | Dancing Arm | Counterweight | Stability | Wear & Tear
Dye Range | Dyeing | Low Repeat Length | EZ Arm | Counterweight | Stability | Wear & Tear
Dye Range | Dyeing | Low Repeat Length | Heating Drum | Temperature Indicator Accuracy | Temperature consistency
Dye Range | Dyeing | Low Repeat Length | Shrink Master | Shrink master angle | Shrink master split roll wear and tear
Dye Range | Dyeing | Low Stretch | Dancing Arm | Counterweight | Stability | Wear & Tear
Dye Range | Dyeing | Low Stretch | EZ Arm | Counterweight | Stability | Wear & Tear
Dye Range | Dyeing | Low Stretch | Heating Drum | Temperature Indicator Accuracy | Temperature consistency
Dye Range | Dyeing | Low Stretch | Shrink Master | Shrink master angle | Shrink master split roll wear and tear
Dye Range | Dyeing | Off Shade | Chemical Package
Dye Range | Dyeing | Off Shade | Dye Combination
Dye Range | Dyeing | Off Shade | Material Construction
Dye Range | Dyeing | Off Shade | Steamer | Temperature Profile | Travel Length | Design (Make)
Dye Range | Dyeing | Rever Side Variation | Chemical Package
Dye Range | Dyeing | Rever Side Variation | Dye Combination
Dye Range | Dyeing | Rever Side Variation | Material Construction
Dye Range | Dyeing | Rever Side Variation | Steamer | Temperature Profile | Travel Length | Design (Make)
Dye Range | Dyeing | Reverse Side Damage | Heating Drum | Surface Damages | Impurities on the surface
Dye Range | Dyeing | Reverse Side Damage | Rollers | Surface Damages | Impurities on the surface
Dye Range | Dyeing | Reverse Side Damage | Separators | Surface Damages
Dye Range | Dyeing | Scallop Damages | Heating Drum | Surface Damages | Impurities on the surface
Dye Range | Dyeing | Scallop Damages | Rollers | Surface Damages | Impurities on the surface
Dye Range | Dyeing | Scallop Damages | Separators | Surface Damages
Dye Range | Dyeing | Shade Variation with & With | Chemical Package
Dye Range | Dyeing | Shade Variation with & With | Dye Combination
Dye Range | Dyeing | Shade Variation with & With | Material Construction
Dye Range | Dyeing | Shade Variation with & With | Steamer | Temperature Profile | Travel Length | Design (Make)
Dye Range | Dyeing | Shade Variation With Joint | Chemical Package
Dye Range | Dyeing | Shade Variation With Joint | Dye Combination
Dye Range | Dyeing | Shade Variation With Joint | Material Construction
Dye Range | Dyeing | Shade Variation With Joint | Steamer | Temperature Profile | Travel Length | Design (Make)
Dye Range | Dyeing | Shade Variation Without Joint | Chemical Package
Dye Range | Dyeing | Shade Variation Without Joint | Dye Combination
Dye Range | Dyeing | Shade Variation Without Joint | Material Construction
Dye Range | Dyeing | Shade Variation Without Joint | Steamer | Temperature Profile | Travel Length | Design (Make)
Dye Range | Dyeing | Snagging | Heating Drum | Surface Damages | Impurities on the surface
Dye Range | Dyeing | Snagging | Rollers | Surface Damages | Impurities on the surface
Dye Range | Dyeing | Snagging | Separators | Surface Damages
Dye Range | Dyeing | Width Variation | Steamer | Temperature Profile | Travel Length | Design (Make)

## Exhaust
Department | Operation | Defect Type | Touch Point / Equipment Part / Tool etc | Variable Parameter 1 | Variable Parameter 2 | Variable Parameter 3 | Variable Parameter 4 | Variable Parameter 5 | Variable Parameter 6 | Variable Parameter 7
EXHAUST DYE | Water finishing | Snagging | ss rotation rollers | slubs | filament elastic
EXHAUST DYE | Water finishing | Bias | shrink master | bias greige
EXHAUST DYE | Water finishing | Bias | dancing arm | bias greige
EXHAUST DYE | Water finishing | Belling | shrink master | belling greige
EXHAUST DYE | Water finishing | Belling | dancing arm | belling greige
EXHAUST DYE | Water finishing | face damage | ss rotation rollers | compact structure
EXHAUST DYE | Water finishing | face damage | seperater bars | compact structure
EXHAUST DYE | Water finishing | Low Stretch | shrink master | stretch low level greige
EXHAUST DYE | Water finishing | Low Stretch | dancing arm | stretch low level greige
EXHAUST DYE | Water finishing | Curling | shrink master | hi shrinkage row material and curling greige
EXHAUST DYE | Water finishing | Curling | dancing arm | hi shrinkage row material and curling greige
EXHAUST DYE | Water finishing | Dirt | all tuch point | SOP violation
EXHAUST DYE | Water finishing | Length Variation | water finishing machine | shriankage | value defect greige
EXHAUST DYE | Hanking | Snagging | hanking machine ss rods | filament greige
EXHAUST DYE | Hanking | shade variation | dye machine | SOP violation
EXHAUST DYE | Hanking | crease mark | hanking | over tied hank dundleing
EXHAUST DYE | dyeing | dye patch | dye mixing(by machine) | hot water | mixing profile | over used than solubility
EXHAUST DYE | dyeing | dye patch | machine wash turms | unable to clean all areas
EXHAUST DYE | dyeing | dye patch | dye mixing(manual) | hot water temperature | mix according to solubility | filtering system
EXHAUST DYE | dyeing | chemical patch | chemical pumping to storage tank | 1 chemical pump use
EXHAUST DYE | dyeing | chemical patch | precipitation inside chemical tube | supply tube clean process
EXHAUST DYE | dyeing | chemical patch | chemical mix method | knowledge
EXHAUST DYE | dyeing | foam patch | in dye machine | variable not found
EXHAUST DYE | dyeing | shade variation | Arm Rotation | arm rotation
EXHAUST DYE | dyeing | shade variation | Dye Profile | dye profile
EXHAUST DYE | dyeing | shade variation | Chemical Dosing System | chemical system error
EXHAUST DYE | dyeing | shade variation | Dosing Time | dye addition dosing time | dosing temperature
EXHAUST DYE | dyeing | shade variation | Hank Size | over hank(1m, weight low qualiy)
EXHAUST DYE | dyeing | snagging | Rotating Arm surface damages | damage arm | damage cross bars | non rft batch | sop violation | tag pin
EXHAUST DYE | dyeing | crease mark | Bundling Tightness | over hank | tide dundleing

## Weaving
Department | Operation | Defect Type | Touch Point / Equipment Part / Tool etc | Variable Parameter 1 | Variable Parameter 2 | Variable Parameter 3 | Variable Parameter 4 | Variable Parameter 5 | Variable Parameter 6 | Variable Parameter 7
Weaving | Weaving | Loop |  | Tension variation
Weaving | Weaving | Loop |  | slubs
Weaving | Weaving | Loop |  | Yarn dust
Weaving | Weaving | Edge Damage |  | Weft tension issues
Weaving | Weaving | Edge Damage |  | Needle timing
Weaving | Weaving | Edge Damage |  | Mono damage
Weaving | Weaving | Edge Damage |  | Damage needle
Weaving | Weaving | Yarn Miss |  | Tension Issues
Weaving | Weaving | Yarn Miss |  | Yarn dust | slubs
Weaving | Weaving | Pin Hole |  | Warp tension
Weaving | Weaving | Pin Hole |  | shaft timing
Weaving | Weaving | Pin Hole |  | Yarn slubs | dust
Weaving | Weaving | Face Damage |  | Warp tension
Weaving | Weaving | Face Damage |  | shaft timing
Weaving | Weaving | Face Damage |  | Yarn slubs | dust
Weaving | Weaving | Line |  | wrong draw
Weaving | Weaving | Line |  | warp tension variation
Weaving | Weaving | Line |  | material parameter deviations
Weaving | Weaving | Niddle Miss |  | needle and latch top timing
Weaving | Weaving | Rough Edge |  | Weft tension issues
Weaving | Weaving | Rough Edge |  | needle timing
Weaving | Weaving | Face Variation |  | warp tension variation
Weaving | Weaving | Face Variation |  | material parameter deviations
Weaving | Weaving | Reverse Side Variation |  | warp tension variation
Weaving | Weaving | Reverse Side Variation |  | material parameter deviations

## Jacquard
Department | Operation | Defect Type | Touch Point / Equipment Part / Tool etc | Variable Parameter 1 | Variable Parameter 2 | Variable Parameter 3 | Variable Parameter 4 | Variable Parameter 5 | Variable Parameter 6 | Variable Parameter 7
Jacquard | Jacquard | Dirt | Machine Head | Jacquard machine head cleanning
Jacquard | Jacquard | Dirt | weft transfort unit belt | Damaged belt
Jacquard | Jacquard | Dirt | Heald shaft rubber spring | Damaged rubber spring
Jacquard | Jacquard | Dirt | take off roller wheel | unnecessary grees
Jacquard | Jacquard | Dirt | Heald wire | Dirt heald wire
Jacquard | Jacquard | Dirt | Drop wire | Dirt drop wire
Jacquard | Jacquard | Dirt | Harness spring
Jacquard | Jacquard | Loop | Heald wire eye | Damage eye
Jacquard | Jacquard | Loop | Harness eye | Damage eye
Jacquard | Jacquard | Loop | beam weight | yarn Path misalignment
Jacquard | Jacquard | Loop | Guide bar | damaged guide bar